## Sheet1
Composition | PD | Temperature | Time | YS (MPa)
FeMnNiCoCr | 87 | 800 | 60 | 360
FeMnNiCoCr | 87 | 1000 | 60 | 190
FeMnNiCoCr | 78.57 | 1200 | 60 | 170
FeMnNiCoCr | 64 | 1200 | 120 | 410
Fe40Mn27Ni26Co5Cr2 | 64 | 900 | 60 | 195
Fe40Mn27Ni26Co5Cr2 | 64 | 900 | 60 | 240
Fe40Mn27Ni26Co5Cr2 | 60 | 1200 | 120 | 180
Fe37Mn45Co9Cr9 | 60 | 900 | 30 | 170
FeMnNiCoCr | 60 | 1200 | 60 | 210
FeMnNiCoCr | 60 | 1100 | 60 | 370
Fe40Mn27Ni26Co5Cr2 | 60 | 1100 | 60 | 250
Fe50Mn30Co10Cr10 | 60 | 1100 | 60 | 230
Fe50Mn30Co10Cr10 | 60 | 1100 | 60 | 330
Fe40.4Ni11.3Mn34.8Al7.5Cr6 | 60 | 1100 | 60 | 159
Fe41.83Ni10.13Mn35.25Al7.2Cr5.52C.07 | 60 | 1100 | 60 | 171
Fe40.6Ni11.58Mn35.55Al7.1Cr5C.17 | 50 | 1000 | 120 | 181
Fe44.85Ni10.05Mn32.25Al7.35Cr5.2C.3 | 50 | 1000 | 120 | 208
Fe41.08Ni10.21Mn35.46Al7.39Cr5.31C.55 | 50 | 1000 | 120 | 274
Fe39.93Ni10.35Mn35.67Al7.4Cr5.55C1.1 | 50 | 1000 | 120 | 355
(CrCoFeMnNi)100 | 50 | 1000 | 120 | 240
(CrCoFeMnNi)98Al2 | 92 | 1050 | 60 | 253
(CrCoFeMnNi)97Al3 | 92 | 900 | 60 | 254
(CrCoFeMnNi)96Al4 | 70 | 1150 | 60 | 268
(CrCoFeMnNi)95Al5 | 58.75 | 900 | 60 | 321
FeMnNiCoCr | 92 | 800 | 60 | 210
FeNiCoCr | 92 | 900 | 60 | 280
Cr15Fe20Co35Ni20Mo10 | 70 | 900 | 5 | 1028
Cr15Fe20Co35Ni20Mo10 | 70 | 1000 | 5 | 879
Cr15Fe20Co35Ni20Mo10 | 70 | 1000 | 60 | 799
Cr15Fe20Co35Ni20Mo10 | 70 | 1150 | 60 | 350
CrCoNi | 92 | 1000 | 60 | 360
FeNiCoCr | 92 | 1100 | 60 | 247.2277
| 92 | 800 | 60 | 397.5792
| 92 | 900 | 60 | 348.396
FeNiCo | 92 | 1000 | 60 | 293.2129
| 92 | 1100 | 60 | 245.0297
| 92 | 700 | 60 | 459.8465
NiCoCr | 92 | 800 | 60 | 391.297
| 92 | 900 | 60 | 341.8772
| 92 | 1000 | 60 | 281.8772
FeNi | 92 | 1100 | 60 | 252.1673
| 60 | 850 | 360 | 338
| 92 | 900 | 60 | 352
NiCo | 90 | 1000 | 60 | 278
| 90 | 1000 | 60 | 311
| 92 | 900 | 60 | 342
FeNiCoCr | 92 | 1000 | 60 | 280
FeNiCoMn | 90 | 900 | 60 | 180
NiCoCrMn | 90 | 900 | 60 | 285
FeNiCo | 92 | 900 | 60 | 230
NiCoCr | 92 | 800 | 60 | 310
FeNiMn | 90 | 1150 | 15 | 230
NiCoMn | 90 | 1150 | 15 | 240
NiCo | 30 | 900 | 120 | 120
Fe20(CoCrMnNi)80 | 80 | 1000 | 60 | 205
Fe60(CoCrMnNi)40 | 80 | 1000 | 60 | 228
FeNiCoCrMn | 30 | 1000 | 60 | 275
FeNiCoCrMn | 30 | 900 | 60 | 280
FeNiCoCrMn-C | 30 | 800 | 60 | 461
Fe50Mn25Ni10Cr15 | 50 | 900 | 10 | 200
Fe55Mn20Ni10Cr15 | 50 | 900 | 10 | 230
CoCrFeMnNi | 50 | 1200 | 120 | 228
CoCrFeMnNiNb0·06C0.8 | 30 | 1100 | 30 | 263
CoCrFeMnNi | 90 | 650 | 60 | 350
| 90 | 900 | 60 | 315
| 90 | 1000 | 60 | 280
Fe20(CoCrMnNi)80 | 30 | 1100 | 30 | 310
Fe40(CoCrMnNi)60 | 60 | 1200 | 120 | 260
Fe60(CoCrMnNi)40 | 90 | 900 | 120 | 160
FeCoCrMnNi | 90 | 850 | 60 | 403
FeCoCrMnNi | 90 | 850 | 75 | 417
FeCoCrMnNi | 90 | 850 | 90 | 405
FeCoCrMnNi | 70 | 850 | 60 | 474.0467
FeCoCrMnNi | 70 | 850 | 75 | 441.7467
FeCoCrMnNi | 70 | 850 | 90 | 436.98
FeCoCrMnNi | 70 | 850 | 105 | 432.47
FeCoCrMnNi | 70 | 850 | 120 | 425.6833
FeCoCrMnNi | 70 | 850 | 150 | 411.1933
FeCoCrMnNi | 70 | 850 | 240 | 396.68
FeCoCrMnNi | 70 | 850 | 360 | 381.17
FeCoCrMnNi | 70 | 900 | 30 | 447.9267
FeCoCrMnNi | 70 | 900 | 60 | 444.7267
FeCoCrMnNi | 70 | 900 | 75 | 411.1933
FeCoCrMnNi | 70 | 900 | 90 | 396.6833
CoNiFe | 70 | 900 | 120 | 392.17
CoNiFe | 70 | 900 | 180 | 385.7867
CoNiFe | 70 | 900 | 360 | 333.7633
CoNiFe | 70 | 925 | 60 | 384.4533
FeCoCrMnNi | 70 | 925 | 120 | 324
FeMn | 70 | 925 | 240 | 459
FeMnNi | 70 | 925 | 210 | 680
FeMnNiCo | 70 | 950 | 60 | 545
FeMnNiCoCu | 70 | 950 | 150 | 823
MnFeCoNiCu | 70 | 950 | 240 | 342
CoNiFe | 90 | 700 | 60 | 276
CoNiFe | 90 | 800 | 60 | 217
CoNiFe | 90 | 900 | 60 | 201
Al0.3CoCrFeNi | 90 | 1000 | 60 | 252.4
Al0.3CoCrFeNi | 50 | 1000 | 120 | 248
Al0.3CoCrFeNi | 90 | 1100 | 120 | 159
Al0.3CoCrFeNi | 90 | 1100 | 120 | 225
Al0.3CoCrFeNi | 90 | 900 | 120 | 342
Al0.3CoCrFeNi | 70 | 800 | 60 | 352
Al0.3CoCrFeNi | 70 | 1000 | 120 | 217
Al0.3CoCrFeNi | 70 | 1100 | 120 | 201
Al0.3CoCrFeNi | 70 | 1050 | 1 | 447
Al0.3CoCrFeNi | 70 | 1050 | 2 | 380
Al0.3CoCrFeNi | 70 | 1050 | 20 | 342
Al0.3CoCrFeNi | 70 | 1050 | 60 | 290
Al0.3CoCrFeNi | 70 | 1050 | 200 | 255
Al0.3CoCrFeNi | 70 | 900 | 10 | 451
Al0.3CoCrFeNi | 70 | 900 | 30 | 419
V10Cr15Mn5Fe35Co10Ni25 | 70 | 900 | 60 | 401
V10Cr15Mn5Fe35Co10Ni26 | 70 | 1000 | 60 | 360
V10Cr15Mn5Fe35Co10Ni27 | 70 | 1100 | 360 | 270
V10Cr15Mn5Fe35Co10Ni28 | 80 | 800 | 10 | 212
Fe60Co15Ni15Cr10 | 80 | 900 | 60 | 490
Co17.5Cr12.5Fe55Ni10Mo5 | 80 | 1000 | 60 | 443
Co17.5Cr12.5Fe55Ni10Mo7 | 80 | 1100 | 60 | 261
Co17.5Cr12.5Fe55Ni10Mo8 | 80 | 1200 | 60 | 231
Co18Cr12.5Fe55Ni7Mo7.5 | 80 | 1100 | 60 | 684
Co18Cr12.5Fe55Ni7Mo7.5 | 80 | 1200 | 60 | 506
Co18Cr12.5Fe55Ni7Mo7.5 | 80 | 850 | 10 | 296
FeMnNi | 80 | 850 | 20 | 353.93
FeMnNi | 80 | 750 | 20 | 599.01
CoMnNi | 80 | 1000 | 10 | 261.45
CoMnNi | 80 | 900 | 0.5 | 526.26
CoFeNi | 80 | 1200 | 240 | 112.54
CoFeNi | 80 | 850 | 120 | 188.8
(CoNi)80Cr20 | 40 | 1100 | 180 | 265.11
(CoNi)95Cr5 | 40 | 900 | 10 | 119.15
(CoNi)95Cr5 | 40 | 750 | 2 | 326.52
CoFeMnNi | 50 | 700 | 60 | 287.8
CoFeMnNi | 50 | 800 | 60 | 537.55
CoCrFeNi | 50 | 900 | 60 | 171.64
Co20(CrNi)80 | 50 | 1000 | 60 | 407
Co20(CrNi)80 | 50 | 700 | 60 | 610.11
CrMnFeCoNi | 50 | 800 | 60 | 195
Al0.4CrMnFeCoNi | 50 | 900 | 60 | 240
Al0.6CrMnFeCoNi | 50 | 1000 | 60 | 310
(CoCrNi)100W0 | 50 | 700 | 60 | 490
(CoCrNi)100W0 | 50 | 800 | 60 | 420
(CoCrNi)100W0 | 50 | 900 | 60 | 365
(CoCrNi)97W3 | 70 | 900 | 10 | 484
(CoCrNi)97W3 | 70 | 1000 | 10 | 406
(CoCrNi)93Mo7 | 70 | 900 | 10 | 560
Al0.25CoCrFeNi | 88 | 800 | 60 | 215
Co30Cr30Fe25Ni15 | 90 | 700 | 60 | 285
Co30Cr35Fe20Ni15 | 90 | 900 | 60 | 385
Co30Cr40Fe5Ni25 | 90 | 700 | 60 | 390
Co30Cr40Fe10Ni20 | 90 | 800 | 60 | 395
CrMnFeCoNi | 90 | 900 | 60 | 366
(CrMnFeCoNi)98.4Nb0.8C0.8 | 90 | 650 | 60 | 732
CrMnFeCoNi | 60 | 1150 | 20 | 450
CrMnFeCoNi | 40 | 700 | 360 | 662
CrMnFeCoNi | 40 | 1000 | 30 | 520
CrMnFeCoNi | 90 | 1150 | 60 | 320
CrMnFeCoNi | 70 | 900 | 300 | 280
CrMnFeCoNi | 90 | 800 | 60 | 660
CrMnFeCoNi | 80 | 800 | 60 | 560
Al0.3CoCrFeNi | 80 | 900 | 60 | 354.9109
Al0.3CoCrFeNi | 80 | 1000 | 60 | 217.0616
CoCrFeMnNi | 80 | 1100 | 60 | 387.3681
CoCrFeMnNi | 80 | 900 | 60 | 366.7384
FeCoNiCrMn | 80 | 800 | 60 | 211.0139
FeCoNiCrMn | 80 | 900 | 60 | 472.3705
FeCoNiCrMn | 80 | 1000 | 60 | 389.3536
FeCoNiCrMn | 80 | 1100 | 60 | 367.1244
FeCoNiCrMn | 80 | 1200 | 60 | 358.4911
FeCoNiCrMn | 80 | 850 | 60 | 346.502
FeCoNiCrMn | 80 | 950 | 60 | 201.1377
FeCoNiCrPd | 80 | 800 | 60 | 423.2921
FeCoNiCrPd | 80 | 850 | 60 | 394.3319
FeCoNiCr | 80 | 900 | 60 | 387.0062
FeCoNiCr | 80 | 950 | 60 | 410
FeCoNiCr | 80 | 900 | 10 | 375
FeCoNiCr | 75 | 950 | 60 | 256.23
FeCoNiCr | 66 | 1000 | 60 | 175.97
FeCoNiMn | 66 | 1200 | 60 | 276.71
FeCoNiMn | 66 | 1100 | 30 | 309.91
FeCoNiMn | 66 | 1050 | 30 | 327.37
FeCoNiMn | 66 | 1000 | 30 | 351
FeCoNiMn | 80 | 1000 | 60 | 220
CoNiCr | 80 | 1100 | 60 | 485
CoNiCr | 80 | 700 | 60 | 385
CoNiCr | 80 | 800 | 60 | 370
CoNiCr | 80 | 900 | 60 | 488
CoNiCr | 80 | 900 | 30 | 362
CoNiMn | 80 | 900 | 300 | 352
CoNiMn | 80 | 850 | 60 | 375
CoNiMn | 80 | 900 | 60 | 463.56
CoNiMn | 86 | 800 | 60 | 446.81
CoNiMn | 86 | 800 | 90 | 447.62
Fe40Ni25Cr15Co10V10 | 86 | 800 | 120 | 420.99
FeCoNiCrMn | 86 | 800 | 240 | 393.88
V10Cr10Fe45Co30Ni5 | 86 | 850 | 60 | 378.68
CoCrNiCu0.66 | 86 | 850 | 90 | 374.98
CoCrNiCu1 | 86 | 850 | 120 | 351.56
FeCoNiCrMn | 86 | 850 | 240 | 340.98
FeCoNiCrMn | 86 | 900 | 60 | 328.54
FeCoNiCrMn | 86 | 900 | 90 | 319.66
FeCoNiCrMn | 86 | 900 | 120 | 312.13
FeCoNiCrMn | 86 | 900 | 240 | 270
FeCoNiCrMn | 66.67 | 1000 | 60 | 377.07
FeCoNiCrMn | 80 | 800 | 45 | 348.41
FeCoNiCrMn | 80 | 800 | 60 | 337.71
FeCoNiCrMn | 80 | 800 | 120 | 310.11
FeCoNiCrMn | 80 | 900 | 60 | 195
FeCoNiCrMn | 80 | 1000 | 360 | 259.36
FeCoNiCrMn | 80 | 1100 | 45 | 310
Al0.3CoCrFeNi | 80 | 975 | 60 | 443
Al0.3CoCrFeNi | 80 | 975 | 60 | 394.32
CoCrFeNi | 70 | 900 | 60 | 250
CoCrFeNiMo0.2 | 70 | 1000 | 60 | 375
FeCoNiCrMn | 66 | 800 | 30 | 480.96
FeCoNiCrMn | 66 | 1200 | 60 | 236.5
FeCoNiCrMn | 80 | 950 | 30 | 459
FeCoNiCrMn | 80 | 1050 | 30 | 325
FeCoNiCrMn | 80 | 1100 | 30 | 276
FeCoNiCrMn | 80 | 1000 | 240 | 250
FeCoNiCrMn | 80 | 900 | 60 | 416
FeCoNiCrMn | 80 | 900 | 90 | 225
FeCoNiCrMn | 75 | 800 | 60 | 467.02
MnFeNi | 75 | 800 | 180 | 422.42
MnFeNi | 75 | 900 | 60 | 372.01
MnFeNi | 75 | 1000 | 60 | 328.78
MnFeNi | 70 | 900 | 60 | 335
MnFeNi | 90 | 850 | 60 | 361
MnFeNi | 90 | 800 | 60 | 390
CoCrFeNi | 90 | 750 | 60 | 273
CoCrFeMnNi | 90 | 600 | 60 | 239
(NiCoCr)100C0 | 80 | 800 | 60 | 242
(NiCoCr)99.9C.1 | 80 | 900 | 60 | 267
(NiCoCr)99.75C.25 | 60 | 900 | 60 | 289
(NiCoCr)99.5C0.5 | 60 | 900 | 60 | 321
(NiCoCr)99.25C.75 | 80 | 900 | 10 | 347
CrCoNi | 80 | 800 | 60 | 385
CoCrFeMnNi | 92 | 800 | 60 | 390
CoCrFeMnNi | 30 | 1100 | 30 | 129
Fe40Mn40Co10Cr10 | 80 | 1000 | 60 | 559
Fe40Mn40Co10Cr10 | 80 | 900 | 10 | 512
Fe40Mn40Co10Cr10 | 50 | 800 | 60 | 476
FeNiCo | 90 | 700 | 60 | 507
FeNiCoCrMn | 78.57 | 800 | 60 | 365
FeNiCoCrMn | 64 | 1200 | 120 | 225
FeNiCoCrMn | 70 | 1000 | 5 | 479
FeCoNiCrTi0.2 | 70 | 1000 | 5 | 449
Fe40.4Ni11.3Mn34.8Al7.5Cr6 | 92 | 700 | 60 | 512.09
Fe40.4Ni11.3Mn34.8Al7.5Cr7 | 75 | 900 | 60 | 372.01
Al0.1CoCrFeNi | 75 | 1000 | 60 | 328.78
Al0.1CoCrFeNi | 70 | 900 | 60 | 335
Al0.1CoCrFeNi | 90 | 850 | 60 | 361
Al0.1CoCrFeNi | 90 | 800 | 60 | 390
(NiCo)75Cr17Fe8 | 90 | 850 | 60 | 311
(NiCo)75Cr17Fe8C0.34 | 90 | 850 | 60 | 390
(NiCo)75Cr17Fe8C0.83 | 90 | 850 | 60 | 650
CoCrNi | 50 | 800 | 120 | 235
CoCrNiMn | 50 | 800 | 120 | 201
CoCrNiMnFe | 50 | 800 | 120 | 227
CrFeCoNi | 75 | 900 | 60 | 214
CrCoNi | 75 | 900 | 60 | 235
CrFeNi | 75 | 900 | 60 | 190
FeCoNi | 75 | 900 | 60 | 175
MnCoNi | 75 | 900 | 60 | 191
MnFeNi | 75 | 900 | 60 | 177
CoNi | 75 | 900 | 60 | 216
CoFeNi | 75 | 750 | 120 | 138
CoCrFeNi | 75 | 750 | 120 | 201
CoCrFeNiMn | 75 | 750 | 120 | 227
AlCoCrFeNiMn | 75 | 750 | 120 | 302
Al25Ti25Ni25Cu25 | 50 | 500 | 30 | 284
Al25Ti25Ni25Cu25 | 50 | 700 | 30 | 401
Al25Ti25Ni25Cu25 | 50 | 900 | 30 | 425
Al22.5Ti22.5Ni20Cu20Fe15 | 50 | 500 | 30 | 665
Al22.5Ti22.5Ni20Cu20Fe15 | 50 | 700 | 30 | 589
Al22.5Ti22.5Ni20Cu20Fe15 | 50 | 900 | 30 | 437
Al20Ti20Ni20Cu20Fe20 | 50 | 500 | 30 | 658
Al20Ti20Ni20Cu20Fe20 | 50 | 700 | 30 | 536
Al20Ti20Ni20Cu20Fe20 | 50 | 900 | 30 | 597
CuNi | 66 | 800 | 60 | 133
CuNiCo | 66 | 800 | 60 | 208
10V15Cr5Mn35Fe10Co25Ni | 66 | 900 | 10 | 498
10V15Cr5Mn35Fe10Co25Ni | 66 | 750 | 10 | 661
Fe14.29Mn 0 Ni35.71 Cr14.29 Cu35.71 | 75 | 1000 | 120 | 320
Fe13.33Mn 6.67Ni 33.33Cr 13.33 Cu33.33 | 75 | 1000 | 120 | 350
Fe12.5 Mn12.5Ni 31.25Cr 12.5 Cu31.25 | 75 | 1000 | 120 | 400
Fe11.76 Mn17.65 Ni 29.41 Cr11.76 Cu29.41 | 75 | 1000 | 120 | 410
Fe11.11 Mn22.22 Ni27.78 Cr11.11 Cu27.78 | 75 | 1000 | 120 | 435
Fe10.53 Mn26.32 Ni26.32 Cr10.53 Cu26.32 | 75 | 1000 | 120 | 450
Fe10 Mn30 Ni25 Cr10 Cu25 | 75 | 1000 | 120 | 375
Fe9.52 Mn33.33 Ni23.81 Cr9.52 Cu23.81 | 75 | 1000 | 120 | 390
CoCrFeMn | 80 | 900 | 90 | 338
(CoCrFeMn)90Ni10 | 80 | 900 | 90 | 246
CoCrFeMnNi | 80 | 900 | 90 | 245
CoCrFeAlNi1.5 | 80 | 900 | 90 | 795
CoCrFeAlNi2 | 80 | 900 | 90 | 680
CoCrFeAlNi2.5 | 80 | 900 | 90 | 470
CoCrFeAlNi3 | 80 | 900 | 90 | 387
CoCrFeAlNi4 | 80 | 900 | 90 | 312
CrFeCoCu | 90 | 1000 | 60 | 250
CrFeCoNi0.25Cu0.75 | 90 | 1000 | 60 | 350
CrFeCoNi0.5Cu0.5 | 90 | 1000 | 60 | 400
CrFeCoNi0.75Cu0.25 | 90 | 1000 | 60 | 490
CrFeCoNi | 90 | 1000 | 60 | 660
Al0.3CoCrFeNi | 50 | 900 | 120 | 327
CoCrFeNi | 50 | 900 | 120 | 343
FeNiCoCrMn | 50 | 1000 | 60 | 250
CoCrFeNiMnC0.05 | 50 | 1000 | 60 | 310
CoCrFeNiMnC0.1 | 50 | 1000 | 60 | 390
CoCrFeNiMnC0.15 | 50 | 1000 | 60 | 470
CoCrFeNiMnC0.2 | 50 | 1000 | 60 | 640
AlCoCrCuFeMo0Ni | 20 | 1100 | 60 | 500
AlCoCrCuFeMo0.2Ni | 20 | 1100 | 60 | 620
AlCoCrCuFeMo0.4Ni | 20 | 1100 | 60 | 690
AlCoCrCuFeMo0.6Ni | 20 | 1100 | 60 | 780
AlCoCrCuFeMo0.8Ni | 20 | 1100 | 60 | 820
AlCoCrCuFeMo1.0Ni | 20 | 1100 | 60 | 750
AlCoCrFeNiTi0.5 | 20 | 1100 | 60 | 920
AlCoCrFeNiTi1.0 | 20 | 1100 | 60 | 880
AlCoCrFeNiTi1.5 | 20 | 1100 | 60 | 820
CoCrCuFeNiTi0.5 | 20 | 1100 | 60 | 400
CoCrCuFeNiTi0.8 | 20 | 1100 | 60 | 542
CoCrCuFeNiTi1.0 | 20 | 1100 | 60 | 472
AlCoCrFeNb0.1Ni | 20 | 1100 | 60 | 641
AlCoCrFeNb0.25Ni | 20 | 1100 | 60 | 759
AlCoCrFeNb0.5Ni | 20 | 1100 | 60 | 875
AlC0.1CoCrFeNi | 20 | 1100 | 60 | 557
AlC0.2CoCrFeNi | 20 | 1100 | 60 | 606
AlC0.3CoCrFeNi | 20 | 1100 | 60 | 667
AlC0.4CoCrFeNi | 20 | 1100 | 60 | 456
AlC0.5CoCrFeNi | 20 | 1100 | 60 | 560
AlC1.0CoCrFeNi | 20 | 1100 | 60 | 651
AlC1.5CoCrFeNi | 20 | 1100 | 60 | 655
AlCoCrFeNiSi0.2 | 20 | 1100 | 60 | 665
AlCoCrFeNiSi0.4 | 20 | 1100 | 60 | 681
AlCoCrFeNiSi0.6 | 20 | 1100 | 60 | 834
AlCoCrFeNiSi0.8 | 20 | 1100 | 60 | 859
AlCoCrFeNiSi1.0 | 20 | 1100 | 60 | 911
(Fe40Mn40Co10Cr10)100 | 70 | 1100 | 30 | 213
(Fe40Mn40Co10Cr10)97.8C2.2 | 70 | 1100 | 30 | 310
(Fe40Mn40Co10Cr10)96.7C3.3 | 70 | 1100 | 30 | 422
(Fe40Mn40Co10Cr10)95.6C4.4 | 70 | 1100 | 30 | 467
AlCrFeCoNiCu | 30 | 1000 | 60 | 703
AlCrFeCoNiCuMn | 30 | 1000 | 60 | 505
AlCrFeCoNiCuTi | 30 | 1000 | 60 | 634
AlCrFeCoNiCuV | 30 | 1000 | 60 | 869
AlCoCrCuFeNi | 50 | 800 | 90 | 420
Al0.5CoCrCuFeNi | 50 | 800 | 90 | 208
AlCo0.5CrCuFeNi | 50 | 800 | 90 | 473
AlCoCr0.5CuFeNi | 50 | 800 | 90 | 367
AlCoCrCu0.5FeNi | 50 | 800 | 90 | 458
AlCoCrCuFe0.5Ni | 50 | 800 | 90 | 418
AlCoCrCuFeNi0.5 | 50 | 800 | 90 | 423
CoCrFeNiCu | 70 | 700 | 60 | 250
CoCrFeNiAl0.25Cu0.75 | 70 | 700 | 60 | 330
CoCrFeNiAl0.5Cu0.5 | 70 | 700 | 60 | 390
Co25Cr25Fe25Ni25 | 50 | 800 | 45 | 330
Al2.4Co24.4Cr24.4Fe24.4Ni24.4 | 50 | 800 | 45 | 360
Al7.2Co23.2Cr23.2Fe23.2Ni23.2 | 50 | 800 | 45 | 450
Al9.1Co22.7Cr22.7Fe22.7Ni22.7 | 50 | 800 | 45 | 480
Al11.2Co22.2Cr22.2Fe22.2Ni22.2 | 50 | 800 | 45 | 570
Al14.8Co21.3Cr21.3Fe21.3Ni21.3 | 50 | 800 | 45 | 600
Al16.6Co20.8Cr20.8Fe20.8Ni20.8 | 50 | 800 | 45 | 650
Al0Co 25Cr 25Fe 25 Ni25 | 80 | 900 | 20 | 113
Al5.88Co23.53Cr23.53Fe23.53Ni23.5 | 80 | 900 | 20 | 113
Al8.57Co22.86Cr22.86Fe22.86Ni22.86 | 80 | 900 | 20 | 196
Al11.11Co22.22Cr22.22Fe22.22Ni22.22 | 80 | 900 | 20 | 209
Al15.79Co21.0Cr21.05Fe21.05Ni21.05 | 80 | 900 | 20 | 280
Al17.95Co20.5Cr20.51Fe20.51Ni20.51 | 80 | 900 | 20 | 361
Al20Co20Cr20Fe20Ni20.00 | 80 | 900 | 20 | 433
FeNiCrCo | 50 | 1000 | 120 | 113
Al0.25FeNiCrCo | 50 | 1000 | 120 | 119
Al0.5FeNiCrCo | 50 | 1000 | 120 | 129
CoFeNi2V0.5Nb0.75 | 75 | 500 | 60 | 640.1
CoFeNi2V0.5Nb0.75 | 75 | 600 | 60 | 681.7
CoFeNi2V0.5Nb0.75 | 75 | 700 | 60 | 676.3
CoFeNi2V0.5Nb0.75 | 75 | 800 | 60 | 727.52
CoFeNi2V0.5Nb0.75 | 75 | 900 | 60 | 640.7
CoFeNi2V0.5Nb0.75 | 75 | 1000 | 60 | 437.12
CoCrFeNiMnTi | 60 | 800 | 60 | 212
CoCrFeNiMnTi0.25 | 60 | 800 | 60 | 338
CoCrFeNiMnTi0.55 | 60 | 800 | 60 | 176
Al0.5CoCrCuFeNi | 30 | 1100 | 60 | 220
Al0.5CoCrCuFeNiV0.2 | 30 | 1100 | 60 | 200
Al0.5CoCrCuFeNiV0.4 | 30 | 1100 | 60 | 230
Al0.5CoCrCuFeNiV0.6 | 30 | 1100 | 60 | 330
CoCrFeMnNi | 60 | 1000 | 30 | 230
CoCrFeMnNiV0.25 | 60 | 1000 | 30 | 200
CoCrFeMnNiV0.5 | 60 | 1000 | 30 | 620
CoCrFeMnNiV0.75 | 60 | 1000 | 30 | 740
CoCrFeMnNi | 80 | 1000 | 60 | 440
CoCrFeMnNi | 75 | 800 | 90 | 495
CoCrFeNiMnC0.1 | 75 | 800 | 90 | 630
CoCrFeNiMnC0.175 | 75 | 800 | 90 | 720
CoCrFeNiMnC0.25 | 75 | 800 | 90 | 825
FeNiCrCuCo | 50 | 1000 | 60 | 286
FeNiCrCuMo | 50 | 1000 | 60 | 263
FeNiCrCuAl | 50 | 1000 | 60 | 342
FeNiCrCuMn | 50 | 1000 | 60 | 296
AlCoCrFe1.2Ni | 60 | 800 | 60 | 500
AlCoCrFe1.4Ni | 60 | 800 | 60 | 490
AlCoCrFe1.6Ni | 60 | 800 | 60 | 480
AlCoCrFe1.8Ni | 60 | 800 | 60 | 470
AlCoCrFe2.0Ni | 60 | 800 | 60 | 460.2
Cr15Fe20Co35Ni20Mo10 | 70 | 1000 | 5 | 879
Cr15Fe20Co35Ni20Mo10 | 70 | 1000 | 60 | 799
Cr15Fe20Co35Ni20Mo10 | 70 | 1150 | 60 | 350
FeCoNiCuAl | 60 | 600 | 150 | 750
FeCoNiCuAl | 60 | 700 | 150 | 550
FeCoNiCuAl | 60 | 800 | 150 | 670
FeCoNiCuAl | 60 | 900 | 150 | 600
FeCoNiCuAl | 60 | 1000 | 150 | 610
Al0.5CoCrFeNi | 50 | 900 | 120 | 268
Al0.5CoCrFeMo0.1Ni | 50 | 900 | 120 | 314
Al0.5CoCrFeMo0.2Ni | 50 | 900 | 120 | 456
Al0.5CoCrFeMo0.3Ni | 50 | 900 | 120 | 514
Al0.5CoCrFeMo0.4Ni | 50 | 900 | 120 | 591
Al0.5CoCrFeMo0.5Ni | 50 | 900 | 120 | 644
FeCoNiCuAl | 60 | 900 | 60 | 530
FeCoNiCuAlTi | 60 | 900 | 60 | 620
FeCoNiCuAlCr | 60 | 900 | 60 | 460
FeCoNiCuAlNd | 60 | 900 | 60 | 570
(FeNiCrMn)95Co5 | 80 | 850 | 30 | 283
(FeNiCrMn)90Co10 | 80 | 850 | 45 | 216
(FeNiCrMn)80Co20 | 80 | 850 | 90 | 208
AlCoCrFeNi | 50 | 900 | 30 | 222
FeCoCrNiC0.05 | 40 | 800 | 60 | 210
FeCoCrNiC0.05 | 40 | 800 | 60 | 212
FeCoCrNiC0.05 | 40 | 800 | 60 | 210
FeCoCrNiC0.05 | 40 | 800 | 60 | 213
FeCoCrNiC0.05 | 40 | 800 | 60 | 214
FeCoCrNiC0.05 | 40 | 800 | 60 | 219
AlCoCrFeNiTi0.5 | 30 | 1100 | 30 | 376.5
Cu0.25AlCoCrFeNiTi0.5 | 30 | 1100 | 30 | 332
Cu0.50AlCoCrFeNiTi0.5 | 30 | 1100 | 30 | 331
CoCrFeNi | 75 | 1000 | 60 | 387
CoCrFeNiTi | 75 | 1000 | 120 | 298.8
CoCrFeNiTiAl0.5 | 75 | 1000 | 120 | 336.65
CoCrFeNiTiAl1.0 | 75 | 1000 | 120 | 360.95
CoCrFeNiTiAl1.5 | 75 | 1000 | 120 | 327.2
CoCrFeNiTiAl2.0 | 75 | 1000 | 120 | 315
NiFeCrCo | 50 | 800 | 30 | 332
NiFeCrCoMn | 50 | 800 | 30 | 284
AlCoCrCuFeNiMo | 30 | 1000 | 10 | 350
AlCoCrCuFeNi | 30 | 1000 | 10 | 260
AlCoCrFeNiMo0.1 | 30 | 1000 | 10 | 191.4
Al0.1CoCrFeNi | 50 | 800 | 30 | 203
Al0.75CoCrFeNi | 50 | 800 | 30 | 235
Al1.5CoCrFeNi | 50 | 800 | 30 | 187
AlCoCuFeNi | 75 | 1100 | 90 | 212
AlCoCuFeNiCr | 75 | 1100 | 90 | 257
AlCoCuFeNiTi | 75 | 1100 | 90 | 322.4
AlCoCuFeNiCrTi | 75 | 1100 | 90 | 304.6
Fe30Ni30Co30Mn10 | 80 | 950 | 30 | 228.8
Fe27Ni27Co26Mn10Ti10 | 80 | 950 | 30 | 322.2
Al0.3CoCrFeNi | 75 | 900 | 30 | 119
Al0.3CoCrFeNiMn0.1 | 75 | 900 | 30 | 149
Al0.3CoCrFeNiMn0.3 | 75 | 900 | 30 | 158
AlCoCrCuFeNi | 50 | 450 | 75 | 380
AlCoCrCuFeNi | 50 | 500 | 75 | 345
AlCoCrCuFeNi | 50 | 600 | 75 | 350
AlCoCrCuFeNi | 50 | 645 | 75 | 345
AlCoCrCuFeNi | 50 | 700 | 75 | 300
AlCoCrCuFeNi | 50 | 800 | 75 | 204
AlCoCrCuFeNi | 50 | 900 | 75 | 190
AlCoCrCuFeNi | 50 | 1000 | 75 | 186
NiCoCuFeCr | 75 | 1000 | 60 | 321
Ni1.2CoCuFeCr0.8 | 75 | 1000 | 60 | 374
Ni1.5CoCuFeCr0.5 | 75 | 1000 | 60 | 376
Ni1.8CoCuFeCr0.2 | 75 | 1000 | 60 | 322
AlCoCrFeNi-2mm | 80 | 800 | 60 | 356.25
AlCoCrFeNi-5mm | 80 | 800 | 60 | 355.75
AlCoCrFeNi-8mm | 80 | 800 | 60 | 327.25
AlCoCrFeNi-10mm | 80 | 800 | 60 | 314.5
TiFeCoNi | 60 | 1000 | 30 | 370
TiFeCoNi | 60 | 1000 | 60 | 343.75
TiFeCoNi | 60 | 1000 | 90 | 315
TiFeCoNi | 60 | 1000 | 120 | 320
TiFeCoNi | 60 | 1000 | 150 | 350
TiFeCoNi | 60 | 1000 | 180 | 335
Al0.5CoCrCuFeNi | 80 | 900 | 120 | 656
Al0.5CoCrCuFeNi | 5 | 900 | 120 | 298
Al0.5CoCrCuFeNi | 15 | 900 | 120 | 336
Al0.5CoCrCuFeNi | 30 | 900 | 120 | 378
Al0.5CoCrCuFeNi | 50 | 900 | 120 | 421
Al0.3CrFe1.5MnNi0.5 | 75 | 1100 | 120 | 462
Al0.3CrFe1.5MnNi0.5 | 75 | 1100 | 120 | 273
Al0.3CrFe1.5MnNi0.5 | 75 | 1100 | 120 | 444
Al0.3CrFe1.5MnNi0.5 | 75 | 1100 | 120 | 298
CoCrFeNi | 50 | 1000 | 90 | 136
CoCrFeNiTi0.3 | 50 | 1000 | 90 | 216
CoCrFeNiTi0.5 | 50 | 1000 | 90 | 224.5
CoCrFeNi | 50 | 1000 | 90 | 136
CoCrFeNiMo0.3 | 50 | 1000 | 90 | 152.5
CoCrFeNiMo0.5 | 50 | 1000 | 90 | 170
CoCrFeNiMo0.85 | 50 | 1000 | 90 | 232.25
Al0.3CoCrFeNi | 75 | 700 | 120 | 170
Al0.3CoCrFeNi | 75 | 800 | 120 | 250
Al0.3CoCrFeNi | 75 | 900 | 120 | 310
Al0.5CoCrFeCuNi | 80 | 900 | 120 | 487
Al0.5CoCrFeCuNi | 80 | 600 | 120 | 600
Al0.5CoCrFeCuNi | 80 | 800 | 120 | 390
Al0.5CoCrFeCuNi | 80 | 1000 | 120 | 268
CoCrFeNi | 90 | 1000 | 30 | 130
CoCrFeNiMn | 90 | 1000 | 30 | 162
(CoCrCuFeNi) | 30 | 1000 | 60 | 338
(CoCrCuFeNi)96Nb4 | 30 | 1000 | 60 | 488
(AlCoCrFeNi)100 | 30 | 1100 | 90 | 433.3333
(AlCoCrFeNi)96Co4 | 30 | 1100 | 90 | 450
(AlCoCrFeNi)92Co8 | 30 | 1100 | 90 | 433.3333
(AlCoCrFeNi)88Co12 | 30 | 1100 | 90 | 366.6667
(AlCoCrFeNi)84Co16 | 30 | 1100 | 90 | 250
Al0.5CrCuFeNi2 | 50 | 600 | 60 | 363
Al0.5CrCuFeNi3 | 50 | 700 | 60 | 630
Al0.5CrCuFeNi4 | 50 | 900 | 60 | 704
Al1.25CoCrCuFeNi | 40 | 500 | 45 | 493.3333
Al1.25CoCrCuFeNi | 40 | 550 | 45 | 570
Al1.25CoCrCuFeNi | 40 | 650 | 45 | 470
Al1.25CoCrCuFeNi | 40 | 850 | 45 | 430
Al1.25CoCrCuFeNi | 40 | 1040 | 45 | 416.6667
Al1.25CoCrCuFeNi | 40 | 1200 | 45 | 470
CoCr0.5Cu0.1Fe0.1 | 50 | 1000 | 60 | 512.5
CoCr0.5Cu0.1Fe0.3 | 50 | 1000 | 60 | 500
CoCr0.5Cu0.3Fe0.1 | 50 | 1000 | 60 | 467.5
CoCr0.5Cu0.3Fe0.3 | 50 | 1000 | 60 | 487.75
CoCrFeNi | 40 | 1100 | 90 | 147
CoCrFeNiNb.103 | 40 | 1100 | 90 | 317
CoCrFeNiNb.155 | 40 | 1100 | 90 | 321
CoCrFeNiNb.206 | 40 | 1100 | 90 | 402
CoCrFeNiNb.309 | 40 | 1100 | 90 | 478
CoCrFeNiNb.412 | 40 | 1100 | 90 | 637
FeCoCuNi | 60 | 800 | 30 | 300
Al0·5CoCrFe0.5NiTi0.5 | 75 | 900 | 60 | 414.75
Al0·5CoCrFe1NiTi0.5 | 75 | 900 | 60 | 393
Al0·5CoCrFe1.5NiTi0.5 | 75 | 900 | 60 | 298
Al0·5CoCrFe2NiTi0.5 | 75 | 900 | 60 | 289
AlCrCuNiFeCo | 75 | 600 | 60 | 542
AlCrCuNiFeCo | 75 | 700 | 60 | 350
AlCrCuNiFeCo | 75 | 800 | 60 | 161
CoCrFeMnNiC0 | 90 | 900 | 60 | 258
CoCrFeMnNiC0.5 | 90 | 900 | 60 | 390
CoCrFeMnNiC1 | 90 | 900 | 60 | 480
CoCrFeMnNiC1.5 | 90 | 900 | 60 | 527